## MQ131-black
MQ131 (Black bakelite)
Sensitivity Characteristics
ppm | Rs/R0 NOx | Rs/R0 CL2 | Rs/R0 O3
5 | 8 | 6 | 4
10 | 5.5 | 4 | 2.2
20 | 4 | 2.4 | 1.15
50 | 2.8 | 1 | 0.5
100 | 2 | 0.5 | 0.3
Sensitivity NOx
Rs/R0 NOx | ppm
8 | 5
5.5 | 10
4 | 20
2.8 | 50
2 | 100
Sensitivity CL2
Rs/R0 CL2 | ppm
6 | 5
4 | 10
2.4 | 20
1 | 50
0.5 | 100
Sensitivity O3
Rs/R0 O3 | ppm
4 | 5
2.2 | 10
1.15 | 20
0.5 | 50
0.3 | 100
Influence of Temperature/Humidity
Temp (°C) | 60% Hum | 30% Hum | 85% Hum
-10 | 1.45 | 1.71 | 1.26
-5 | 1.38 | 1.62 | 1.2
0 | 1.34 | 1.58 | 1.16
10 | 1.21 | 1.42 | 1.05
20 | 1.06 | 1.26 | 0.91
30 | 0.97 | 1.14 | 0.85
40 | 0.85 | 1 | 0.74
50 | 0.74 | 0.86 | 0.64

## MQ131-metal
MQ131 (Metal)
Sensitivity Characteristics
ppm | Rs/R0 O3
10 | 1.2
50 | 2
100 | 2.7
200 | 4.1
500 | 6
1000 | 8
Sensitivity O3
Rs/R0 O3 | ppm
1.2 | 10
2 | 50
2.7 | 100
4.1 | 200
6 | 500
8 | 1000
Influence of Temperature/Humidity
Temp (°C) | 60% Hum | 30% Hum | 85% Hum
-10 | 1.45 | 1.71 | 1.26
-5 | 1.38 | 1.62 | 1.2
0 | 1.34 | 1.58 | 1.16
10 | 1.21 | 1.42 | 1.05
20 | 1.06 | 1.26 | 0.91
30 | 0.97 | 1.14 | 0.85
40 | 0.85 | 1 | 0.74
50 | 0.74 | 0.86 | 0.64